## sheet1
台灣載帶股份有限公司
Taiwan Carrier Tape Enterprise Co.,Ltd.
出貨檢驗報告表
Outgoing Inspection Report
客戶名稱 |  | 頎邦 |  |  | 載帶料號 |  | 12-689A-CR1 |  |  | 日期 |  |  | 2025-05-22 |  |  | Final Result: PASS
CUSTOMER |  |  |  |  | TCT P/N |  |  |  |  | Date
客戶料 號 |  | S4BP0004833 |  |  | 出貨數量 |  | 6R |  |  | 批號 |  |  | 2501220007 |  |  | 出貨單號 |  | 20250325002
PART NO. |  |  |  |  | Quantity |  |  |  |  | Job No. | [5 empty] | Job No.
[5 empty] | Item | Specification |  | Tol. (+/-) |  | 單位 (Unit)
[5 empty] | W | 12 |  | +0.20 | -0.20 | mm |  | +0.08 | -0.06
[5 empty] | E | 1.75 |  | +0.10 | -0.10 | mm
[5 empty] | F | 5.5 |  | +0.05 | -0.05 | mm
[5 empty] | D0 | 1.5 |  | +0.10 | -0.00 | mm
[5 empty] | D1 | 1.5 |  | +0.10 | -0.10 | mm
[5 empty] | P0 | 4 |  | +0.05 | -0.05 | mm
[5 empty] | P1 | 4 |  | +0.10 | -0.10 | mm
[5 empty] | P2 | 2 |  | +0.05 | -0.05 | mm
[5 empty] | P0 x 10 | 40 |  | +0.20 | -0.20 | mm
[5 empty] | t | 0.25 |  | +0.05 | -0.05 | mm
[5 empty] | A0 | 2.2 |  | +0.10 | -0.10 | mm
[5 empty] | B0 | 5.1 |  | +0.10 | -0.10 | mm
[5 empty] | K0 | 1.4 |  | +0.10 | -0.10 | mm
[5 empty] | A1 | NIL |  | NIL | NIL | NIL
[5 empty] | B1 | NIL |  | NIL | NIL | NIL
[5 empty] | K1 | NIL |  | NIL | NIL | NIL
[5 empty] | 電阻值 | LSL | USL | 1.0E5 | 1.0E8 | ohm /square
Item |  | W | P1 | E | F | D0 | D1 | P0 | P0X10 | P2 | A0 | A1 | B0 | B1 | K0 | K1 | t | 外觀 | 電阻值
規格 (Spec) |  | 8 | 4 | 1.75 | 3.5 | 1.5 | 0.5 | 4 | 40 | 2 | 1.91 | NIL | 2.15 | NIL | 0.25 | NIL | 0.2 |  | LSL | USL
公 差 |  | 0.2 | 0.1 | 0.1 | 0.05 | 0.1 | 0.1 | 0.1 | 0.2 | 0.05 | 0.03 | NIL | 0.03 | NIL | 0.03 | NIL | 0.05 | OK | 1.0E5 | 1.0E8
Tolerance |  | -0.2 | -0.1 | -0.1 | -0.05 | 0 | -0.1 | -0.1 | -0.2 | -0.05 | -0.03 | NIL | -0.03 | NIL | -0.03 | NIL | -0.05 | NG
單位 (Unit) |  | mm | mm | mm | mm | mm | mm | mm | mm | mm | mm | mm | mm | mm | mm | mm | mm | OK/NG | ohm /square
測量值 (Measurement) | 25021117051383 | 8.014675 | 4.004635 | 1.74 | 3.483334 | 1.54125 | 0.5313559 | 3.996 | 39.989 | 1.992649 | 1.914 | 0 | 2.162 | 0 | 0.258 | 0 | 0.209 | OK | 2.52 | E+07 | 0 | OK
| 25021121051383 | 8.04323 | 4.012028 | 1.774 | 3.481584 | 1.536096 | 0.5319369 | 3.996 | 39.989 | 2.009091 | 1.914 | 0 | 2.163 | 0 | 0.254 | 0 | 0.209 | OK | 2.41 | E+07 | 0 | OK
[21 empty] | 0 | OK
[21 empty] | 0 | OK
[21 empty] | 0 | OK
[21 empty] | 0 | OK
[21 empty] | 0 | OK
[21 empty] | 0 | OK
[21 empty] | 0 | OK
| AVG. | 8.028953 | 4.008332 | 1.757 | 3.482459 | 1.538673 | 0.5316464 | 3.996 | 39.989 | 2.00087 | 1.914 | 0 | 2.1625 | 0 | 0.256 | 0 | 0.209
Approval By |  | 王秀雯 |  |  |  |  | Inspected By |  |  | 吳沛涓
第一聯(白): 客戶 第二聯(紅): 品保 QC-08E
製品略圖:
( SKETCH)
This batch of product is correspond to RoHS which doesn't contain hazardous substances.
12-689A-CR1

## Draft Angle-R角
台灣載帶股份有限公司
Taiwan Carrier Tape Enterprise Co.,Ltd.
出貨檢驗報告表
Outgoing Inspection Report
客戶名稱 |  | 頎邦 |  |  | 載帶料號 |  | 12-689A-CR1 |  |  | 日期 | 2025-05-22 |  | Final Result: PASS
CUSTOMER |  |  |  |  | TCT P/N |  |  |  |  | Date
客戶料 號 |  | S4BP0004833 |  |  | 出貨數量 |  | 6R |  |  | 批號 | 2501220007 | 出貨單號 | 20250325002
PART NO. |  |  |  |  | Quantity |  |  |  |  | Job No. |  | Job No.
Item |  | A1R角 | A2 R角 | B1 R角 | B2 R角 | Draft Angle
規格 (Spec) |  | <0.10 | <0.10 | <0.10 | <0.10 | A1 | A2 | B1 | B2
公 差 | [5 empty] | 0~2deg
Tolerance
單位 (Unit) |  | mm | mm | mm | mm | deg | deg | deg | deg
測量值 (Measurement) | row1 | 0.094 | 0.071 | 0.082 | 0.077 | 0.825 | 1.024 | 0.863 | 0.852 |  |  |  |  | 0.094 | 0.071 | 0.082 | 0.077 | 90.825 | 91.024 | 90.863 | 90.852
| row2 | 0.092 | 0.067 | 0.07 | 0.073 | 1.238 | 0.872 | 1.359 | 1.117 |  |  |  |  | 0.092 | 0.067 | 0.07 | 0.073 | 91.238 | 90.872 | 91.359 | 91.117
| row3 | 0.076 | 0.082 | 0.075 | 0.079 | 0.361 | 0.776 | 0.74 | 0.864 |  |  |  |  | 0.076 | 0.082 | 0.075 | 0.079 | 90.361 | 90.776 | 90.74 | 90.864
| row4 | 0.091 | 0.092 | 0.081 | 0.077 | 0.895 | 1.461 | 1.358 | 1.234 |  |  |  |  | 0.091 | 0.092 | 0.081 | 0.077 | 90.895 | 91.461 | 91.358 | 91.234
| AVG. | 0.08825 | 0.078 | 0.077 | 0.0765 | 0.82975 | 1.03325 | 1.08 | 1.01675
Approval By |  | 王秀雯 |  |  |  |  | Inspected By |  |  | 吳沛涓
第一聯(白): 客戶 第二聯(紅): 品保 QC-08E
製品略圖:
( SKETCH)
This batch of product is correspond to RoHS which doesn't contain hazardous substances.
12-689A-CR1

## T值
台灣載帶股份有限公司
料號 | [7 empty] | 0.25 | T值 | 規範 |  | 最大值-最小值
12-689A-CR1 | [7 empty] | 0.15 | 0.2 | +/- | 0.05 | <0.040
S/N. | 1 | 2 | 3 | 4 | 5 | 6 | 7 | 8 | MAX | MIN | AVG | 最大值-最小值
| #N/A | #N/A | #N/A | #N/A | #N/A | #N/A | #N/A | #N/A | #N/A | #N/A | #N/A | #N/A
沒有下一個值 | #N/A | #N/A | #N/A | #N/A | #N/A | #N/A | #N/A | #N/A | #N/A | #N/A | #N/A | #N/A
沒有下一個值 | #N/A | #N/A | #N/A | #N/A | #N/A | #N/A | #N/A | #N/A | #N/A | #N/A | #N/A | #N/A
S/N. | 1 | 2 | 3 | 4 | 5 | 6 | 7 | 8 | MAX | MIN | AVG | 最大值-最小值
[9 empty] | 0 | 0 | #DIV/0! | 0
[9 empty] | 0 | 0 | #DIV/0! | 0
[9 empty] | 0 | 0 | #DIV/0! | 0
[9 empty] | MAX | MIN | AVG | 最大值-最小值
[9 empty] | 0 | 0 | #DIV/0! | 0
[9 empty] | 0 | 0 | #DIV/0! | 0
[9 empty] | 0 | 0 | #DIV/0! | 0
[9 empty] | MAX | MIN | AVG | 最大值-最小值
[9 empty] | 0 | 0 | #DIV/0! | 0
[9 empty] | 0 | 0 | #DIV/0! | 0
[9 empty] | 0 | 0 | #DIV/0! | 0
[9 empty] | MAX | MIN | AVG | 最大值-最小值
[9 empty] | 0 | 0 | #DIV/0! | 0
[9 empty] | 0 | 0 | #DIV/0! | 0
[9 empty] | 0 | 0 | #DIV/0! | 0
[9 empty] | MAX | MIN | AVG | 最大值-最小值
[9 empty] | 0 | 0 | #DIV/0! | 0
[9 empty] | 0 | 0 | #DIV/0! | 0
[9 empty] | 0 | 0 | #DIV/0! | 0
[9 empty] | MAX | MIN | AVG | 最大值-最小值
[9 empty] | 0 | 0 | #DIV/0! | 0
[9 empty] | 0 | 0 | #DIV/0! | 0
[9 empty] | 0 | 0 | #DIV/0! | 0
[9 empty] | MAX | MIN | AVG | 最大值-最小值
[9 empty] | 0 | 0 | #DIV/0! | 0
[9 empty] | 0 | 0 | #DIV/0! | 0
[9 empty] | 0 | 0 | #DIV/0! | 0
[9 empty] | MAX | MIN | AVG | 最大值-最小值
[9 empty] | 0 | 0 | #DIV/0! | 0
[9 empty] | 0 | 0 | #DIV/0! | 0
[9 empty] | 0 | 0 | #DIV/0! | 0
[9 empty] | MAX | MIN | AVG | 最大值-最小值
[9 empty] | 0 | 0 | #DIV/0! | 0
[9 empty] | 0 | 0 | #DIV/0! | 0
[9 empty] | 0 | 0 | #DIV/0! | 0
[9 empty] | MAX | MIN | AVG | 最大值-最小值
[9 empty] | 0 | 0 | #DIV/0! | 0
[9 empty] | 0 | 0 | #DIV/0! | 0
[9 empty] | 0 | 0 | #DIV/0! | 0
[9 empty] | MAX | MIN | AVG | 最大值-最小值
[9 empty] | 0 | 0 | #DIV/0! | 0
[9 empty] | 0 | 0 | #DIV/0! | 0
[9 empty] | 0 | 0 | #DIV/0! | 0
[9 empty] | MAX | MIN | AVG | 最大值-最小值
[9 empty] | 0 | 0 | #DIV/0! | 0
[9 empty] | 0 | 0 | #DIV/0! | 0
[9 empty] | 0 | 0 | #DIV/0! | 0
[9 empty] | MAX | MIN | AVG | 最大值-最小值
[9 empty] | 0 | 0 | #DIV/0! | 0
[9 empty] | 0 | 0 | #DIV/0! | 0
[9 empty] | 0 | 0 | #DIV/0! | 0
[9 empty] | MAX | MIN | AVG | 最大值-最小值
[9 empty] | 0 | 0 | #DIV/0! | 0
[9 empty] | 0 | 0 | #DIV/0! | 0
[9 empty] | 0 | 0 | #DIV/0! | 0
[9 empty] | MAX | MIN | AVG | 最大值-最小值
[9 empty] | 0 | 0 | #DIV/0! | 0
[9 empty] | 0 | 0 | #DIV/0! | 0
[9 empty] | 0 | 0 | #DIV/0! | 0
Note on K3: QC17: =L4+0.05 =T值公式
Note on K4: QC17: =L4-0.05 =T值公式

## QC-51油汙檢驗紀錄表(110.8.20啟用)
台灣載帶股份有限公司
油汙檢驗紀錄表
日期 | 料號 | Customer P/N | LOT NO | 檢驗人員 | 判定結果 | 異常原因 | 備註
2023-06-21 | 12-689A-CR1 | S4BP0004833 | 20230617001*15 20230618003*9 | 簡詩璇 | OK
2023-06-29 | 12-689A-CR1 | S4BP0004833 | 20230618003*6 20230627004*6 | 劉淑貞 | OK
2023-06-29 | 12-689A-CR1 | S4BP0004833 | 20230627004 | 劉淑貞 | OK
2023-06-29 | 12-689A-CR1 | S4BP0004833 |  | 林志遠 | OK
2023-07-25 | 12-689A-CR1 | S4BP0004833 | 20230629002 | 劉淑貞 | OK
2023-08-15 | 12-689A-CR1 | S4BP0004833 | 20230720001 20230709001 | 劉淑貞 | OK
2023-08-17 | 12-689A-CR1 | S4BP0004833 | 20230729001 | 劉淑貞 | OK
2023-09-07 | 12-689A-CR1 | S4BP0004833 | 20230720001*1 20230729001*2 20230823001*3 | 劉淑貞 | OK
2023-09-26 | 12-689A-CR1 | S4BP0004833 | 20230823001 | 劉淑貞 | OK
2023-10-03 | 12-689A-CR1 | S4BP0004833 | 20230823001 | 劉淑貞 | OK
2023-10-04 | 12-689A-CR1 | S4BP0004833 | 2309280004 | 劉淑貞 | OK
2023-10-06 | 12-689A-CR1 | S4BP0004833 | 2309280004 | 劉淑貞 | OK
2023-10-17 | 12-689A-CR1 | S4BP0004833 | 2309280004 | 王詩汝 | OK
2023-10-20 | 12-689A-CR1 | S4BP0004833 | 2309280004 | 劉淑貞 | OK
2023-10-24 | 12-689A-CR1 | S4BP0004833 | 2310180007 2309280004 | 王詩汝 | OK
2023-11-14 | 12-689A-CR1 | S4BP0004833 | 2310180007 | 劉淑貞 | OK
2023-11-21 | 12-689A-CR1 | S4BP0004833 | 2310180007 2311150002 | 王詩汝 | OK
2023-11-28 | 12-689A-CR1 | S4BP0004833 | 2311150002 | 劉淑貞 | OK
2023-12-05 | 12-689A-CR1 | S4BP0004833 | 2311150002 | 王詩汝 | OK
2024-01-02 | 12-689A-CR1 | S4BP0004833 | 2311300002 | 劉淑貞 | OK
2024-01-10 | 12-689A-CR1 | S4BP0004833 | 2312290009 | 吳沛涓 | OK
2024-01-10 | 12-689A-CR1 | S4BP0004833 | 2312290009 | 吳沛涓 | OK
2024-02-05 | 12-689A-CR1 | S4BP0004833 | 2312290009 | 吳沛涓 | OK
2024-02-07 | 12-689A-CR1 | S4BP0004833 | 2312290009 | 王詩汝 | OK
2024-03-01 | 12-689A-CR1 | S4BP0004833 | 2402020002 2312290009 | 王詩汝 | OK
2024-03-21 | 12-689A-CR1 | S4BP0004833 | 2402020002 | 王詩汝 | OK
2024-04-02 | 12-689A-CR1 | S4BP0004833 | 2402020002 | 吳沛涓 | OK
2024-05-14 | 12-689A-CR1 | S4BP0004833 | 2402020002*4 2403220008*8 | 王詩汝 | OK
2024-05-28 | 12-689A-CR1 | S4BP0004833 | 2403220008 | 王詩汝 | OK
2024-05-31 | 12-689A-CR1 | S4BP0004833 | 2403220008 | 王詩汝 | OK
2024-06-04 | 12-689A-CR1 | S4BP0004833 | 2403220008 | 王詩汝 | OK
2024-06-14 | 12-689A-CR1 | S4BP0004833 | 2403220008 2405150002 | 王詩汝 | OK
2024-06-18 | 12-689A-CR1 | S4BP0004833 | 2405150002 | 吳沛涓 | OK
2024-07-02 | 12-689A-CR1 | S4BP0004833 | 2405150002 | 吳沛涓 | OK
2024-08-06 | 12-689A-CR1 | S4BP0004833 | 2405150002*9 2406170002*3 | 王詩汝 | OK
2024-08-13 | 12-689A-CR1 | S4BP0004833 | 2406170002 | 吳沛涓 | OK
2024-08-15 | 12-689A-CR1 | S4BP0004833 | 2406170002 | 吳沛涓 | OK
2024-08-27 | 12-689A-CR1 | S4BP0004833 | 2406170002 | 吳沛涓 | OK
2024-09-03 | 12-689A-CR1 | S4BP0004833 | 2406170002*9 2408270009*3 | 王詩汝 | OK
2024-09-16 | 12-689A-CR1 | S4BP0004833 | 2408270009 | 吳沛涓 | OK
2024-10-01 | 12-689A-CR1 | S4BP0004833 | 2408270009 | 王詩汝 | OK
2024-10-29 | 12-689A-CR1 | S4BP0004833 | 2408270009*6 2410040008*12 | 王詩汝 | OK
2024-11-07 | 12-689A-CR1 | S4BP0004833 | 2410040008 | 吳沛涓 | OK
2024-11-21 | 12-689A-CR1 | S4BP0004833 | 2410040008 | 吳沛涓 | OK
2024-11-26 | 12-689A-CR1 | S4BP0004833 | 2410040008 | 王詩汝 | OK
2024-12-31 | 12-689A-CR1 | S4BP0004833 | 2410040008 | 吳沛涓 | OK
2025-01-03 | 12-689A-CR1 | S4BP0004833 | 2411210002 | 王詩汝 | OK
2025-01-10 | 12-689A-CR1 | S4BP0004833 | 2412030003 | 王詩汝 | OK
2025-01-17 | 12-689A-CR1 | S4BP0004833 | 2412030003 | 吳沛涓 | OK
2025-01-21 | 12-689A-CR1 | S4BP0004833 | 2412030003 | 王詩汝 | OK
2025-02-27 | 12-689A-CR1 | S4BP0004833 | 2501220007*4 2412030003*2 | 王詩汝 | OK
2025-03-18 | 12-689A-CR1 | S4BP0004833 | 2501220007 | 吳沛涓 | OK
2025-03-25 | 12-689A-CR1 | S4BP0004833 | 2501220007 | 吳沛涓 | OK
| 12-689A-CR1 | S4BP0004833 |  |  | OK
| 12-689A-CR1 | S4BP0004833 |  |  | OK
| 12-689A-CR1 | S4BP0004833 |  |  | OK
| 12-689A-CR1 | S4BP0004833 |  |  | OK
| 12-689A-CR1 | S4BP0004833 |  |  | OK
| 12-689A-CR1 | S4BP0004833 |  |  | OK
| 12-689A-CR1 | S4BP0004833 |  |  | OK
| 12-689A-CR1 | S4BP0004833 |  |  | OK
| 12-689A-CR1 | S4BP0004833 |  |  | OK
| 12-689A-CR1 | S4BP0004833 |  |  | OK
| 12-689A-CR1 | S4BP0004833 |  |  | OK